## Sheet1
TABELA DE DENSIDADE E CONTRAÇÃO DE POLIMEROS
MATERIAL |  | Densidade | CONTRAÇÃO %
(kg/m³)
POLIACETAL | POM | 1420 | 1.8 - 2.5
| POM C/ 20% FV | 1590 | 0.5 - 0.6
ABS | ABS | 1050 | 0,4 - 0,7
| ABS - SE | 1200 | 0,4 - 0,7
| ABS C/ 15% FV | 1200 | 0,1 - 0,2
| ABS/PC | 1100 | 0,4 - 0,7
POLIESTIRENO CRYSTAL | PS | 1050 | 0,3 - 0,5
POLIESTIRENO | PSAI - HIPS | 1040 | 0,4 - 0,6
| PS - DOW 1115 | 1030 | 0,4 - 0,6
| PSAI - RC600 (ALTO IMPACTO) | 1040 | 0,4 - 0,6
| PSAI - SE | 1100 | 0,4 -0,6
POLIPROPILENO | PP | 920 | 1,0 - 2,5
| PP + EPDM | 890 | 1,0 - 2,0
| PP + EPDM + TALCO | 1040 | 1,0 - 1,3
| PP C/ 20% TALCO | 1040 | 1,1 - 1,3
| PP C/ 30% TALCO | 1140 | 0,9 - 1,2
| PP C/ 40% TALCO | 1240 | 0,8 - 1,1
| PP C/ 30% CaCO 3 | 1240 | 1,0 - 1,3
POLICARBONATO | PC | 1200 | 0,7 - 0,8
| PC - SE | 1250 | 0,7 - 0,8
| PC C/ 10% FV | 1300 | 0,2 - 0,3
| PC C/ 20% FV | 1350 | 0,1 - 0,3
| PC C/ 30% FV | 1420 | 0,1 - 0,3
PVC | FLEX | 1350 | 1,5 - 2,0
| RÍGIDO | 1400
POLIESTIRENO EXPANDIDO (ISOPOR) | EPS TÉCNICO (SJP) | 29 / 50
| EPS TÉCNCO (JOI) | 32
| EPS EMBALAGENS Base/Tampo | 21
| EPS EMBALAGENS Cantoneiras | 19
PU ESPUMAÇÃO | PU PORTAS | 32.5
| PU GABINETE | 35
POLIETILENO EXPANDIDO | EVA | 940 | 1,5 - 3,0
POLI (METACRILATO DE METILA) | PMMA | 1200 | 0,2 - 0,7
POLI (ESTIRENO ACRILONITRILA) | SAN | 1070 | 0,3 - 0,6
POLI (BUTILENO TEREFTALATO) | PBT | 1380 | 1,5 - 2,5
| PBT C/ 30% FV | 1450 | 0,2 - 0,5
POLIAMIDA | PA 6 | 1150 | 0,6 - 1,5
| PA 6 C/ 30% FV | 1380 | 0,3 - 0,4
| PA 6.6 | 1160 | 1,6 - 2,0
| PA 6.6 SE | 1250 | 1,6 - 2,0
| PA 6.6 C/ 30% FV | 1400 | 0,3 - 0,5
| PA 6.6 C/ 30% CARGA MINERAL | 1380 | 0,4 - 0,6
| PA 6.6 C/ 40% CARGA MINERAL | 1490 | 0,4 - 0,6
| PA 6 + 50% FV | 1580 | 0,1 - 0,2
POLI (OXIDO DE FENILENO) | PPO (NORYL) | 1060 | 0,5 - 0,7
| PPO C/ 20% FV | 1210 | 0,2 - 0,4
| PPO C/ 30% FV | 1270 | 0,1 - 0,3
PE | PE - AD | 960 | 2,0 - 3,0
| PE - BD | 920 | 2,0 - 3,0
1000